## Sheet1
Irradiation 6 Low dose |  |  |  |  | Irradiation 8 Medium dose |  |  |  | Irradiation 9 High dose
| Ta | ΔR | % | dpa | Ta | ΔR | % | dpa | Ta | ΔR | % | dpa
| 8.6 | 99.7836939 | 100 | 33.2612313 | 20.2 | 503.15912 | 100 | 167.7197 | 8.95 | 1000.7289 | 100 | 333.5763
| 8.6 | 99.7921421 | 100.0085 | 33.26405 | 21.05 | 503.053173 | 99.97894 | 167.684391 | 9.35 | 1000.75062 | 100.0022 | 333.58354
| 8.95 | 99.8039695 | 100.0203 | 33.26799 | 21.95 | 503.06241 | 99.98078 | 167.68747 | 9.75 | 1000.73495 | 100.0006 | 333.5783
| 8.95 | 99.780093 | 99.99639 | 33.260031 | 22.85 | 503.054317 | 99.97917 | 167.6848 | 10.15 | 1000.7375 | 100.0009 | 333.5792
| 9.35 | 99.8227389 | 100.0391 | 33.2742463 | 23.8 | 503.047631 | 99.97784 | 167.6825 | 10.55 | 1000.76692 | 100.0038 | 333.589
| 9.35 | 99.8264928 | 100.0429 | 33.2754976 | 24.8 | 503.019294 | 99.97221 | 167.673098 | 11 | 1000.76661 | 100.0038 | 333.58887
| 9.75 | 99.8316844 | 100.0481 | 33.27723 | 25.8 | 503.011707 | 99.9707 | 167.670569 | 11.45 | 1000.78393 | 100.0055 | 333.5946
| 9.75 | 99.8205774 | 100.037 | 33.2735258 | 26.9 | 503.033586 | 99.97505 | 167.677862 | 11.95 | 1000.73783 | 100.0009 | 333.5793
| 10.15 | 99.8475941 | 100.064 | 33.28253 | 28 | 503.023843 | 99.97311 | 167.6746 | 12.4 | 1000.73089 | 100.0002 | 333.577
| 10.15 | 99.8397947 | 100.0562 | 33.27993 | 29.15 | 503.013653 | 99.97109 | 167.6712 | 12.95 | 1000.7071 | 99.99782 | 333.569
| 10.55 | 99.8186487 | 100.035 | 33.2728829 | 30.35 | 503.044709 | 99.97726 | 167.6816 | 13.45 | 1000.7339 | 100.0005 | 333.578
| 10.55 | 99.8312477 | 100.0477 | 33.27708 | 31.6 | 503.018551 | 99.97206 | 167.6729 | 14.05 | 1000.73274 | 100.0004 | 333.57758
| 11 | 99.8548405 | 100.0713 | 33.28495 | 32.95 | 503.05043 | 99.9784 | 167.6835 | 14.6 | 1000.73449 | 100.0006 | 333.5782
| 11 | 99.843539 | 100.06 | 33.28118 | 34.3 | 503.049188 | 99.97815 | 167.6831 | 15.2 | 1000.73601 | 100.0007 | 333.57867
| 11.45 | 99.8802966 | 100.0968 | 33.2934322 | 35.7 | 503.055309 | 99.97937 | 167.685103 | 15.85 | 1000.77694 | 100.0048 | 333.5923
| 11.45 | 99.8578069 | 100.0743 | 33.28594 | 37.2 | 502.927186 | 99.9539 | 167.6424 | 16.5 | 1000.73377 | 100.0005 | 333.5779
| 11.95 | 99.8923728 | 100.1089 | 33.2974576 | 38.75 | 502.906965 | 99.94989 | 167.635655 | 17.2 | 1000.7546 | 100.0026 | 333.5849
| 11.95 | 99.8585417 | 100.075 | 33.28618 | 40.35 | 502.900155 | 99.94853 | 167.633385 | 17.9 | 1000.7565 | 100.0028 | 333.5855
| 12.4 | 99.874724 | 100.0912 | 33.29157 | 42.05 | 502.865897 | 99.94172 | 167.622 | 18.65 | 1000.76608 | 100.0037 | 333.5887
| 12.4 | 99.8889457 | 100.1055 | 33.29632 | 43.75 | 502.796066 | 99.92785 | 167.5987 | 19.4 | 1000.7865 | 100.0058 | 333.5955
| 12.95 | 99.8712953 | 100.0878 | 33.29043 | 45.6 | 502.588865 | 99.88667 | 167.5296 | 20.2 | 1000.81626 | 100.0087 | 333.60542
| 12.95 | 99.8383139 | 100.0547 | 33.27944 | 47.5 | 502.12805 | 99.79508 | 167.376 | 21.05 | 1000.83284 | 100.0104 | 333.6109
| 13.45 | 99.8483497 | 100.0648 | 33.28278 | 49.45 | 501.137279 | 99.59817 | 167.0458 | 21.95 | 1000.8525 | 100.0124 | 333.6175
| 13.45 | 99.8543559 | 100.0708 | 33.2847853 | 51.5 | 499.221321 | 99.21738 | 166.407107 | 22.85 | 1000.94813 | 100.0219 | 333.6494
| 14.05 | 99.8542252 | 100.0707 | 33.28474 | 53.65 | 496.842171 | 98.74454 | 165.614057 | 23.8 | 1000.99021 | 100.0261 | 333.6634
| 14.05 | 99.8574594 | 100.0739 | 33.2858198 | 55.85 | 494.986248 | 98.37569 | 164.995416 | 24.8 | 1000.99297 | 100.0264 | 333.6643
| 14.6 | 99.8699787 | 100.0865 | 33.2899929 | 58.15 | 493.219451 | 98.02455 | 164.4065 | 25.8 | 1000.98718 | 100.0258 | 333.6624
| 14.6 | 99.8890174 | 100.1056 | 33.29634 | 60.6 | 491.800622 | 97.74256 | 163.9335 | 26.9 | 1000.99313 | 100.0264 | 333.6644
| 15.2 | 99.9109078 | 100.1275 | 33.30364 | 63.1 | 489.858347 | 97.35655 | 163.2861 | 28 | 1001.11772 | 100.0389 | 333.7059
| 15.2 | 99.9429663 | 100.1596 | 33.3143221 | 65.7 | 485.74876 | 96.53979 | 161.9163 | 29.15 | 1001.1996 | 100.047 | 333.7332
| 15.85 | 99.8890668 | 100.1056 | 33.2963556 | 68.45 | 477.855878 | 94.97113 | 159.2853 | 30.35 | 1001.23609 | 100.0507 | 333.7454
| 15.85 | 99.8821138 | 100.0986 | 33.29404 | 71.3 | 470.833179 | 93.5754 | 156.944393 | 31.6 | 1001.26524 | 100.0536 | 333.75508
| 16.5 | 99.9553055 | 100.172 | 33.31844 | 74.25 | 468.162493 | 93.04462 | 156.0542 | 32.95 | 1001.23645 | 100.0507 | 333.7455
| 16.5 | 99.8855425 | 100.1021 | 33.29518 | 77.3 | 466.05727 | 92.62622 | 155.3524 | 34.3 | 1001.25459 | 100.0525 | 333.75153
| 17.2 | 99.9010473 | 100.1176 | 33.3003491 | 80.5 | 462.804085 | 91.97967 | 154.268 | 35.7 | 1001.23172 | 100.0502 | 333.7439
| 17.2 | 99.8994119 | 100.116 | 33.2998 | 83.85 | 456.762976 | 90.77903 | 152.2543 | 37.2 | 1001.24664 | 100.0517 | 333.74888
| 17.9 | 99.9145852 | 100.1312 | 33.30486 | 87.35 | 446.461552 | 88.73168 | 148.8205 | 38.75 | 1001.24819 | 100.0519 | 333.7494
| 17.9 | 99.9309779 | 100.1476 | 33.31033 | 90.95 | 430.808375 | 85.6207 | 143.6028 | 40.35 | 1001.27448 | 100.0545 | 333.75816
| 18.65 | 99.9322563 | 100.1489 | 33.3107521 | 94.75 | 414.484076 | 82.37634 | 138.1614 | 42.05 | 1000.95411 | 100.0225 | 333.65137
| 18.65 | 99.9589892 | 100.1757 | 33.31966 | 98.65 | 392.901698 | 78.08697 | 130.9672 | 43.75 | 999.826107 | 99.90979 | 333.275369
| 19.4 | 99.9186387 | 100.1352 | 33.3062129 | 102.75 | 357.366113 | 71.02447 | 119.122 | 45.6 | 997.438235 | 99.67117 | 332.4794
| 19.4 | 99.9058947 | 100.1225 | 33.3019649 | 107 | 316.56409 | 62.9153 | 105.5214 | 47.5 | 994.142037 | 99.34179 | 331.380679
| 20.2 | 99.9330325 | 100.1497 | 33.31101 | 111.45 | 277.445776 | 55.14076 | 92.48193 | 49.45 | 991.110416 | 99.03885 | 330.3701
| 20.2 | 99.8986691 | 100.1152 | 33.29956 | 116.05 | 252.480385 | 50.17903 | 84.16013 | 51.5 | 988.393235 | 98.76733 | 329.4644
| 21.05 | 99.9255838 | 100.1422 | 33.30853 | 120.9 | 238.636996 | 47.42774 | 79.54567 | 53.65 | 985.886598 | 98.51685 | 328.628866
| 21.05 | 99.9095194 | 100.1261 | 33.30317 | 125.9 | 230.571507 | 45.82477 | 76.857169 | 55.85 | 983.809235 | 98.30927 | 327.9364
| 21.95 | 99.9609132 | 100.1776 | 33.3203044 | 131.1 | 224.648814 | 44.64767 | 74.882938 | 58.15 | 981.589834 | 98.08749 | 327.1966
| 21.95 | 99.9599074 | 100.1766 | 33.31997 | 136.55 | 219.230833 | 43.57088 | 73.07694 | 60.6 | 978.771062 | 97.80582 | 326.257
| 22.85 | 99.9447835 | 100.1614 | 33.31493 | 142.2 | 212.925742 | 42.31777 | 70.97525 | 63.1 | 973.812677 | 97.31034 | 324.6042
| 22.85 | 99.9529687 | 100.1696 | 33.31766 | 148.1 | 205.00645 | 40.74386 | 68.33548 | 65.7 | 965.471687 | 96.47685 | 321.8239
| 23.8 | 99.9399393 | 100.1566 | 33.3133131 | 154.25 | 191.057782 | 37.97164 | 63.68593 | 68.45 | 953.804466 | 95.31097 | 317.934822
| 23.8 | 99.9312026 | 100.1478 | 33.3104 | 160.65 | 169.386479 | 33.66459 | 56.46216 | 71.3 | 943.792238 | 94.31048 | 314.5974
| 24.8 | 99.9167721 | 100.1334 | 33.3055907 | 167.3 | 152.750876 | 30.35836 | 50.91696 | 74.25 | 938.632076 | 93.79484 | 312.8774
| 24.8 | 99.9527631 | 100.1694 | 33.3175877 | 174.25 | 143.949669 | 28.60917 | 47.983223 | 77.3 | 935.210984 | 93.45298 | 311.737
| 25.8 | 99.9758649 | 100.1926 | 33.3252883 | 181.5 | 135.163077 | 26.86289 | 45.054359 | 80.5 | 930.997802 | 93.03197 | 310.3326
| 25.8 | 99.93477 | 100.1514 | 33.31159 | 189 | 124.901198 | 24.8234 | 41.63373 | 83.85 | 924.19934 | 92.35262 | 308.0664
| 26.9 | 99.902466 | 100.119 | 33.300822 | 196.85 | 113.778134 | 22.61275 | 37.92604 | 87.35 | 912.827839 | 91.2163 | 304.2759
| 26.9 | 99.9220291 | 100.1386 | 33.30734 | 205 | 103.343743 | 20.53898 | 34.44791 | 90.95 | 895.190236 | 89.45382 | 298.3967
| 28 | 99.9773585 | 100.1941 | 33.32579 | 213.5 | 97.044738 | 19.28709 | 32.348246 | 94.75 | 869.954229 | 86.93206 | 289.984743
| 28 | 99.9576742 | 100.1744 | 33.31922 | 222.35 | 94.308001 | 18.74318 | 31.436 | 98.65 | 841.722585 | 84.11095 | 280.574195
| 29.15 | 99.9754776 | 100.1922 | 33.3251592 | 231.6 | 92.8584397 | 18.45508 | 30.95281 | 102.75 | 811.517229 | 81.09261 | 270.505743
| 29.15 | 99.9540351 | 100.1707 | 33.3180117 | 241.2 | 92.0808722 | 18.30055 | 30.69362 | 107 | 762.679624 | 76.21241 | 254.2265
| 30.35 | 99.9732045 | 100.1899 | 33.3244015 | 251.2 | 89.8298365 | 17.85317 | 29.94328 | 111.45 | 696.724154 | 69.62167 | 232.2414
| 30.35 | 99.9602086 | 100.1769 | 33.32007 | 261.6 | 85.9055345 | 17.07323 | 28.63518 | 116.05 | 620.989806 | 62.05375 | 206.996602
| 31.6 | 99.9599552 | 100.1766 | 33.31999 | 272.45 | 80.6823583 | 16.03516 | 26.89412 | 120.9 | 550.731682 | 55.03305 | 183.5772
| 31.6 | 99.9479189 | 100.1646 | 33.31597 | 283.75 | 70.0433743 | 13.92072 | 23.34779 | 125.9 | 504.246921 | 50.38796 | 168.082307
| 32.95 | 99.9264015 | 100.143 | 33.3088005 | 295.5 | 50.8474268 | 10.10564 | 16.94914 | 131.1 | 476.949442 | 47.6602 | 158.9831
| 32.95 | 99.9359735 | 100.1526 | 33.31199 | 307.8 | 26.1061765 | 5.188453 | 8.702059 | 136.55 | 459.926354 | 45.95914 | 153.3088
| 34.3 | 99.9477802 | 100.1644 | 33.31593 | 320.55 | 13.75538 | 2.733803 | 4.585127 | 142.2 | 447.062009 | 44.67364 | 149.0207
| 34.3 | 99.949905 | 100.1666 | 33.316635 | 333.85 | 10.9633869 | 2.178911 | 3.6544623 | 148.1 | 436.047212 | 43.57296 | 145.3491
| 35.7 | 99.9208464 | 100.1374 | 33.3069488 | 347.7 | 10.1333784 | 2.013951 | 3.3777928 | 154.25 | 423.956739 | 42.36479 | 141.318913
| 35.7 | 99.8750125 | 100.0915 | 33.29167 | 362.1 | 8.17960303 | 1.625649 | 2.726534 | 160.65 | 408.926544 | 40.86287 | 136.308848
| 37.2 | 99.875776 | 100.0923 | 33.29193 | 377.1 | 2.87347511 | 0.5710868 | 0.957825 | 167.3 | 383.564174 | 38.32848 | 127.8547
| 37.2 | 99.8538601 | 100.0703 | 33.28462 | 392.75 | -9.83262885 | -1.954179 | -3.27754295 | 174.25 | 343.719812 | 34.34695 | 114.5733
| 38.75 | 99.8455713 | 100.062 | 33.2818571 | 409.05 | -26.3049467 | -5.227958 | -8.768316 | 181.5 | 311.364283 | 31.11375 | 103.7881
| 38.75 | 99.8244158 | 100.0408 | 33.27481 | 426 | -32.4843603 | -6.456081 | -10.8281201 | 189 | 294.845811 | 29.46311 | 98.281937
| 40.35 | 99.7995143 | 100.0159 | 33.2665 | 443.65 | -13.8880438 | -2.760169 | -4.629348 | 196.85 | 275.923724 | 27.57227 | 91.97457
| 40.35 | 99.7829176 | 99.99922 | 33.26097 | 462.05 | 14.3966988 | 2.861262 | 4.7988996 | 205 | 251.181862 | 25.09989 | 83.72729
| 42.05 | 99.5714687 | 99.78731 | 33.19049 | 481.25 | 18.740599 | 3.724587 | 6.246866 | 213.5 | 225.666165 | 22.55018 | 75.222055
| 42.05 | 99.5486681 | 99.76446 | 33.18289 | 501.2 | 14.0092723 | 2.784263 | 4.669757 | 222.35 | 202.847503 | 20.26998 | 67.61583
| 43.75 | 99.428294 | 99.64383 | 33.14276 | 521.95 | 8.18349239 | 1.626422 | 2.727831 | 231.6 | 191.720153 | 19.15805 | 63.90672
| 43.75 | 99.4089126 | 99.62441 | 33.1363042 | 543.6 | 4.71708754 | 0.9374942 | 1.572363 | 241.2 | 186.630861 | 18.64949 | 62.210287
| 45.6 | 99.3221671 | 99.53747 | 33.10739 | 566.15 | 3.27311163 | 0.6505122 | 1.09103721 | 251.2 | 183.073548 | 18.29402 | 61.024516
| 45.6 | 99.2889944 | 99.50423 | 33.09633 | 589.65 | 2.74119224 | 0.5447963 | 0.9137307 | 261.6 | 179.839585 | 17.97086 | 59.94653
| 47.5 | 99.141916 | 99.35683 | 33.04731 | 614.1 | 3.40063163 | 0.6758561 | 1.133544 | 272.45 | 172.954185 | 17.28282 | 57.651395
| 47.5 | 99.0407974 | 99.25549 | 33.0136 | 639.55 | 5.70074175 | 1.13299 | 1.90024725 | 283.75 | 164.337393 | 16.42177 | 54.779131
| 49.45 | 98.7509588 | 98.96503 | 32.91699 | 666.1 | 4.37416075 | 0.8693395 | 1.458054 | 295.5 | 150.119552 | 15.00102 | 50.03985
| 49.45 | 98.6441735 | 98.85801 | 32.88139 | 693.7 | 3.17368747 | 0.6307522 | 1.057896 | 307.8 | 64.0854422 | 6.403876 | 21.36181
| 51.5 | 98.3009009 | 98.51399 | 32.76697 |  |  |  |  | 320.55 | 39.3192506 | 3.929061 | 13.10642
| 51.5 | 98.1660182 | 98.37882 | 32.72201 |  |  |  |  | 333.85 | 35.0500356 | 3.502451 | 11.6833452
| 53.65 | 97.9478888 | 98.16022 | 32.6493 |  |  |  |  | 347.7 | 36.9600477 | 3.693313 | 12.3200159
| 53.65 | 97.7676935 | 97.97963 | 32.58923 |  |  |  |  | 362.1 | 40.043977 | 4.001481 | 13.34799
| 55.85 | 97.5591075 | 97.77059 | 32.5197025 |  |  |  |  | 377.1 | 42.230258 | 4.21995 | 14.07675
| 55.85 | 97.4789994 | 97.69031 | 32.4929998 |  |  |  |  | 392.75 | 43.9702381 | 4.393821 | 14.65675
| 58.15 | 97.440219 | 97.65145 | 32.480073 |  |  |  |  | 409.05 | 45.0559737 | 4.502316 | 15.0186579
| 58.15 | 97.3326447 | 97.54364 | 32.4442149 |  |  |  |  | 426 | 45.7092698 | 4.567598 | 15.23642
| 60.6 | 97.2183676 | 97.42911 | 32.40612 |  |  |  |  | 443.65 | 45.6409159 | 4.560767 | 15.21364
| 60.6 | 97.1474012 | 97.35799 | 32.38247 |  |  |  |  | 462.05 | 41.1506259 | 4.112065 | 13.7168753
| 63.1 | 96.969702 | 97.17991 | 32.323234 |  |  |  |  | 481.25 | 31.876447 | 3.185323 | 10.62548
| 63.1 | 96.805544 | 97.01539 | 32.26851 |  |  |  |  | 501.2 | 20.3960015 | 2.038115 | 6.798667
| 65.7 | 96.4116586 | 96.62065 | 32.13722 |  |  |  |  | 521.95 | 12.1103895 | 1.210157 | 4.0367965
| 65.7 | 96.126865 | 96.33524 | 32.04229 |  |  |  |  | 543.6 | 8.88773115 | 0.8881258 | 2.96257705
| 68.45 | 95.3874275 | 95.5942 | 31.79581 |  |  |  |  | 566.15 | 5.92122224 | 0.5916909 | 1.973741
| 68.45 | 94.854523 | 95.06014 | 31.61817 |  |  |  |  | 589.65 | 2.98619163 | 0.2984017 | 0.99539721
| 71.3 | 93.7214967 | 93.92466 | 31.2404989 |  |  |  |  | 614.1 | -0.994877566 | -0.09941529 | -0.3316259
| 71.3 | 93.2616739 | 93.46384 | 31.08722 |  |  |  |  | 639.55 | -3.81158555 | -0.3808809 | -1.270529
| 74.25 | 92.6240117 | 92.8248 | 30.87467 |  |  |  |  | 666.1 | -1.00550636 | -0.1004774 | -0.3351688
| 74.25 | 92.4627212 | 92.66316 | 30.82091 |  |  |  |  | 693.7 | -5.54795526 | -0.5543914 | -1.84931842
| 77.3 | 92.2376357 | 92.43758 | 30.74588
| 77.3 | 92.1417566 | 92.3415 | 30.71392
| 80.5 | 91.8788151 | 92.07799 | 30.6262717
| 80.5 | 91.6639328 | 91.86264 | 30.55464
| 83.85 | 91.1842982 | 91.38196 | 30.39477
| 83.85 | 90.8817713 | 91.07878 | 30.29392
| 87.35 | 89.9384772 | 90.13344 | 29.9794924
| 87.35 | 89.3774067 | 89.57115 | 29.7924689
| 90.95 | 87.6958961 | 87.886 | 29.23197
| 90.95 | 86.7288084 | 86.91681 | 28.9096028
| 94.75 | 84.5193681 | 84.70258 | 28.1731227
| 94.75 | 83.4459223 | 83.62681 | 27.81531
| 98.65 | 81.1585865 | 81.33452 | 27.05286
| 98.65 | 80.0129452 | 80.18639 | 26.67098
| 102.75 | 76.8410558 | 77.00763 | 25.61369
| 102.75 | 74.8071819 | 74.96935 | 24.9357273
| 107 | 69.8679386 | 70.01939 | 23.28931
| 107 | 67.3999054 | 67.54601 | 22.46664
| 111.45 | 62.0214433 | 62.15589 | 20.67381
| 111.45 | 59.3955547 | 59.52431 | 19.79852
| 116.05 | 54.5735947 | 54.6919 | 18.1912
| 116.05 | 52.6722795 | 52.78646 | 17.5574265
| 120.9 | 49.844922 | 49.95297 | 16.614974
| 120.9 | 48.8646454 | 48.97057 | 16.28822
| 125.9 | 46.9808849 | 47.08273 | 15.66029
| 131.1 | 45.7156602 | 45.81476 | 15.2385534
| 136.55 | 44.6702385 | 44.76707 | 14.8900795
| 142.2 | 43.398456 | 43.49253 | 14.466152
| 148.1 | 42.0110257 | 42.1021 | 14.00368
| 154.25 | 40.1327087 | 40.21971 | 13.37757
| 160.65 | 36.9381908 | 37.01826 | 12.31273
| 167.3 | 32.9097814 | 32.98112 | 10.96993
| 174.25 | 30.1509595 | 30.21632 | 10.05032
| 181.5 | 28.2253167 | 28.2865 | 9.4084389
| 189 | 26.1703414 | 26.22707 | 8.723447
| 196.85 | 23.9550401 | 24.00697 | 7.985013
| 205 | 21.6503504 | 21.69728 | 7.216783
| 213.5 | 19.682991 | 19.72566 | 6.560997
| 222.35 | 18.5209028 | 18.56105 | 6.173634
| 231.6 | 17.8321465 | 17.8708 | 5.944049
| 241.2 | 17.4012039 | 17.43893 | 5.8004013
| 251.2 | 17.1211349 | 17.15825 | 5.707045
| 261.6 | 16.6663906 | 16.70252 | 5.555464
| 272.45 | 16.1282004 | 16.16316 | 5.3760668
| 283.75 | 14.9861982 | 15.01868 | 4.9953994
| 295.5 | 9.6024696 | 9.623285 | 3.2008232
| 307.8 | 4.08966204 | 4.098527 | 1.36322068
| 320.55 | 1.44322513 | 1.446354 | 0.481075
| 333.85 | -0.557287904 | -0.558496 | -0.1857626
| 347.7 | -4.45816934 | -4.467834 | -1.486056
| 362.1 | -13.9382596 | -13.96847 | -4.646087
| 377.1 | -36.5252938 | -36.60447 | -12.1751
| 392.75 | -79.6976441 | -79.87041 | -26.56588
| 409.05 | -126.851234 | -127.1262 | -42.28374
| 426 | -142.739912 | -143.0493 | -47.57997
| 443.65 | -120.520303 | -120.7816 | -40.17343
| 462.05 | -76.0081334 | -76.1729 | -25.33604
| 481.25 | -15.9365044 | -15.97105 | -5.312168
| 501.2 | 0.87004505 | 0.8719311 | 0.290015
| 521.95 | -0.266746336 | -0.2673246 | -0.08891545
| 543.6 | -2.56462964 | -2.570189 | -0.8548765
| 566.15 | -5.95224626 | -5.965149 | -1.984082
| 589.65 | -9.78113309 | -9.802336 | -3.260378
| 614.1 | -13.3130928 | -13.34195 | -4.4376976
| 639.55 | -16.876467 | -16.91305 | -5.625489
| 666.1 | -18.6105462 | -18.65089 | -6.2035154
| 693.7 | -18.8173182 | -18.85811 | -6.2724394